## Sheet1
Name | Bid(s) | Product Group | Material | Batch | Gauge | Width | Weight lbs | Ordered Grade | Comment | Notes 1 | Length Ft | ID | OD | Heat No | C | Mn | P | S | Si | Al Metal | Al Total | Ti | Nb | B | Cu | As | Co | Cr | Mo | N | Ni | Pb | V
Offer1 | 98 | AL | AL-SAL | 5301341990 | 0.081 | 42.635 | 20326 | USIBOR® 1500 Conv to 950Y1300T |  | Scratch | 1761 | 24 | 53 | 144982 | 0.2126 | 1.1560 | 0.0100 | 0.0014 | 0.2430 | 0.0000 | 0.0370 | 0.0390 | 0.0010 | 0.0035 | 0.0290 | 0.0030 | 0.0000 | 0.2010 | 0.0040 | 0.0054 | 0.0160 | 0.0010 | 0.0030