## Sheet1
Name | Bid(s) | Product Group | Material | Batch | Gauge | Width | Length Ft | Weight lbs | Ordered Grade | Comment | Notes 1 | ID | OD | Heat No | C | Mn | P | S | Si | Al Metal | Al Total | Ti | Nb | B | Cu | As | Co | Cr | Mo | N | Ni | Pb | V
Offer1 | 98 | AL | AL-SAL | 5301341990 | 0.081 | 42.635 | 1761 | 20326 | USIBOR® 1500 Conv to 950Y1300T |  | Scratch | 24 | 53 | 144982 | 0.2126 | 1.1560 | 0.0100 | 0.0014 | 0.2430 | 0.0000 | 0.0370 | 0.0390 | 0.0010 | 0.0035 | 0.0290 | 0.0030 | 0.0000 | 0.2010 | 0.0040 | 0.0054 | 0.0160 | 0.0010 | 0.0030
Offer2 | 48 | AL | AL-SEC | 4402361640 | 0.023 | 44.738 | 2759 | 9612 | CS TYPE B |  | Warmer/Transition | 24 | 39 | 070251 | 0.0800 | 0.4120 | 0.0142 | 0.0048 | 0.0150 | 0.0290 | 0.0355 | 0.0009 | 0.0016 | 0.0001 | 0.0200 | 0.0014 | 0.0020 | 0.0230 | 0.0040 | 0.0034 | 0.0130 | 0.0010 | 0.0010
Offer3 | 48 | AL | AL-SEC | 4402397610 | 0.084 | 44.761 | 1765 | 22288 | USIBOR® 1500 Conv to 1300T950Y |  | Dents from pot, SPM on/off | 24 | 53 | 2130014 | 0.2310 | 1.1627 | 0.0074 | 0.0017 | 0.2407 | 0.0521 | 0.0524 | 0.0377 | 0.0013 | 0.0031 | 0.0045 | 0.0005 | 0.0063 | 0.1967 | 0.0005 | 0.0052 | 0.0043 | 0.0008 | 0.0036